## Sheet1
乙醇转化率 | C4烯烃选择性 | 温度 | Co/SiO2 | Co负载量 | HAP | 乙醇添加速度 | C4烯烃收率
2.067169 | 34.05 | 250 | 200 | 1 | 200 | 1.68 | 70.38712
5.851721 | 37.43 | 275 | 200 | 1 | 200 | 1.68 | 219.0299
14.96889 | 46.94 | 300 | 200 | 1 | 200 | 1.68 | 702.6398
19.68136 | 49.7 | 325 | 200 | 1 | 200 | 1.68 | 978.1635
36.80102 | 47.21 | 350 | 200 | 1 | 200 | 1.68 | 1737.376
4.602997 | 18.07 | 250 | 200 | 2 | 200 | 1.68 | 83.17616
17.19554 | 17.28 | 275 | 200 | 2 | 200 | 1.68 | 297.1389
38.92225 | 19.6 | 300 | 200 | 2 | 200 | 1.68 | 762.876
56.38246 | 30.62 | 325 | 200 | 2 | 200 | 1.68 | 1726.431
67.8793 | 39.1 | 350 | 200 | 2 | 200 | 1.68 | 2654.08
9.669373 | 5.5 | 250 | 200 | 1 | 200 | 0.9 | 53.18155
19.23694 | 8.04 | 275 | 200 | 1 | 200 | 0.9 | 154.665
29.25023 | 17.01 | 300 | 200 | 1 | 200 | 0.9 | 497.5465
37.57919 | 28.72 | 325 | 200 | 1 | 200 | 0.9 | 1079.274
48.93704 | 36.85 | 350 | 200 | 1 | 200 | 0.9 | 1803.33
83.71338 | 53.43 | 400 | 200 | 1 | 200 | 0.9 | 4472.806
86.4097 | 49.9 | 450 | 200 | 1 | 200 | 0.9 | 4311.844
4.019391 | 9.62 | 250 | 200 | 0.5 | 200 | 1.68 | 38.66654
12.09776 | 8.62 | 275 | 200 | 0.5 | 200 | 1.68 | 104.2827
29.47656 | 10.72 | 300 | 200 | 0.5 | 200 | 1.68 | 315.9888
43.32562 | 18.89 | 325 | 200 | 0.5 | 200 | 1.68 | 818.421
60.46843 | 27.25 | 350 | 200 | 0.5 | 200 | 1.68 | 1647.765
88.43934 | 41.02 | 400 | 200 | 0.5 | 200 | 1.68 | 3627.782
14.78718 | 1.96 | 250 | 200 | 2 | 200 | 0.3 | 28.98288
12.42401 | 6.65 | 275 | 200 | 2 | 200 | 0.3 | 82.61967
20.80858 | 10.12 | 300 | 200 | 2 | 200 | 0.3 | 210.5828
28.34889 | 13.86 | 325 | 200 | 2 | 200 | 0.3 | 392.9156
36.81158 | 18.75 | 350 | 200 | 2 | 200 | 0.3 | 690.2171
76.01983 | 38.23 | 400 | 200 | 2 | 200 | 0.3 | 2906.238
13.3894 | 3.3 | 250 | 200 | 5 | 200 | 1.68 | 44.18501
12.78099 | 7.1 | 275 | 200 | 5 | 200 | 1.68 | 90.74503
25.47922 | 7.18 | 300 | 200 | 5 | 200 | 1.68 | 182.9408
55.75503 | 10.65 | 350 | 200 | 5 | 200 | 1.68 | 593.791
83.34762 | 37.33 | 400 | 200 | 5 | 200 | 1.68 | 3111.367
19.65629 | 5.75 | 250 | 50 | 1 | 50 | 0.3 | 113.0237
29.04496 | 6.56 | 275 | 50 | 1 | 50 | 0.3 | 190.5349
39.98437 | 8.84 | 300 | 50 | 1 | 50 | 0.3 | 353.4618
58.605 | 18.64 | 350 | 50 | 1 | 50 | 0.3 | 1092.397
76.02742 | 33.25 | 400 | 50 | 1 | 50 | 0.3 | 2527.912
6.265737 | 5.63 | 250 | 50 | 1 | 50 | 0.9 | 35.2761
8.76157 | 8.52 | 275 | 50 | 1 | 50 | 0.9 | 74.64858
13.17905 | 13.82 | 300 | 50 | 1 | 50 | 0.9 | 182.1344
31.72066 | 25.89 | 350 | 50 | 1 | 50 | 0.9 | 821.248
56.11639 | 41.42 | 400 | 50 | 1 | 50 | 0.9 | 2324.341
2.053162 | 5.4 | 250 | 50 | 1 | 50 | 2.1 | 11.08707
3.002572 | 9.68 | 275 | 50 | 1 | 50 | 2.1 | 29.06489
4.729201 | 16.1 | 300 | 50 | 1 | 50 | 2.1 | 76.14013
13.39274 | 31.04 | 350 | 50 | 1 | 50 | 2.1 | 415.7108
40.79716 | 42.04 | 400 | 50 | 1 | 50 | 2.1 | 1715.113
0.319964 | 2.19 | 250 | 50 | 5 | 50 | 2.1 | 0.7007211
1.015453 | 1.65 | 275 | 50 | 5 | 50 | 2.1 | 1.675498
1.684676 | 2.17 | 300 | 50 | 5 | 50 | 2.1 | 3.655746
9.018841 | 3.3 | 350 | 50 | 5 | 50 | 2.1 | 29.76218
28.59439 | 10.29 | 400 | 50 | 5 | 50 | 2.1 | 294.2363
1.441709 | 6.17 | 250 | 50 | 1 | 50 | 1.68 | 8.895347
3.47363 | 8.11 | 275 | 50 | 1 | 50 | 1.68 | 28.17114
6.914388 | 11.22 | 300 | 50 | 1 | 50 | 1.68 | 77.57943
19.9123 | 22.26 | 350 | 50 | 1 | 50 | 1.68 | 443.2477
44.53497 | 36.3 | 400 | 50 | 1 | 50 | 1.68 | 1616.619
1.346948 | 5.19 | 250 | 67 | 1 | 33 | 1.68 | 6.990662
2.305456 | 7.62 | 275 | 67 | 1 | 33 | 1.68 | 17.56757
4.066729 | 12.74 | 300 | 67 | 1 | 33 | 1.68 | 51.81013
14.63878 | 23.46 | 350 | 67 | 1 | 33 | 1.68 | 343.4257
40.04715 | 27.91 | 400 | 67 | 1 | 33 | 1.68 | 1117.716
2.492689 | 1.89 | 250 | 33 | 1 | 67 | 1.68 | 4.711181
5.334835 | 2.55 | 275 | 33 | 1 | 67 | 1.68 | 13.60383
10.15204 | 3.61 | 300 | 33 | 1 | 67 | 1.68 | 36.64885
24.0319 | 10.83 | 350 | 33 | 1 | 67 | 1.68 | 260.2655
53.61526 | 22.3 | 400 | 33 | 1 | 67 | 1.68 | 1195.62
1.408182 | 6.32 | 250 | 50 | 1 | 50 | 1.68 | 8.899709
3.417914 | 8.25 | 275 | 50 | 1 | 50 | 1.68 | 28.19779
6.723726 | 12.28 | 300 | 50 | 1 | 50 | 1.68 | 82.56735
19.30926 | 25.97 | 350 | 50 | 1 | 50 | 1.68 | 501.4616
43.59544 | 41.08 | 400 | 50 | 1 | 50 | 1.68 | 1790.901
2.763024 | 3.26 | 250 | 100 | 1 | 100 | 1.68 | 9.007459
4.402661 | 4.97 | 275 | 100 | 1 | 100 | 1.68 | 21.88123
6.223563 | 9.32 | 300 | 100 | 1 | 100 | 1.68 | 58.0036
16.18703 | 22.88 | 350 | 100 | 1 | 100 | 1.68 | 370.3593
45.13524 | 38.7 | 400 | 100 | 1 | 100 | 1.68 | 1746.734
0.3947743 | 2.85 | 250 | 10 | 1 | 10 | 1.68 | 1.125107
0.6151978 | 5.35 | 275 | 10 | 1 | 10 | 1.68 | 3.291308
1.148948 | 7.61 | 300 | 10 | 1 | 10 | 1.68 | 8.743498
3.285213 | 7.74 | 325 | 10 | 1 | 10 | 1.68 | 25.42755
6.0103 | 13.81 | 350 | 10 | 1 | 10 | 1.68 | 83.00224
21.10013 | 21.21 | 400 | 10 | 1 | 10 | 1.68 | 447.5338
0.5439837 | 6.62 | 250 | 25 | 1 | 25 | 1.68 | 3.601172
1.113157 | 6.62 | 275 | 25 | 1 | 25 | 1.68 | 7.369097
3.014985 | 5.05 | 300 | 25 | 1 | 25 | 1.68 | 15.22567
6.055178 | 8.33 | 325 | 25 | 1 | 25 | 1.68 | 50.43963
9.643361 | 13.1 | 350 | 25 | 1 | 25 | 1.68 | 126.328
33.4896 | 21.45 | 400 | 25 | 1 | 25 | 1.68 | 718.3518
2.121247 | 4.3 | 250 | 50 | 1 | 50 | 2.1 | 9.121362
3.833571 | 5.06 | 275 | 50 | 1 | 50 | 2.1 | 19.39787
5.81212 | 7.92 | 300 | 50 | 1 | 50 | 2.1 | 46.03199
9.784285 | 11.69 | 325 | 50 | 1 | 50 | 2.1 | 114.3783
15.86326 | 15.34 | 350 | 50 | 1 | 50 | 2.1 | 243.3424
44.98188 | 25.83 | 400 | 50 | 1 | 50 | 2.1 | 1161.882
2.768169 | 4.5 | 250 | 75 | 1 | 75 | 1.68 | 12.45676
7.510253 | 4.79 | 275 | 75 | 1 | 75 | 1.68 | 35.97411
12.61924 | 8.77 | 300 | 75 | 1 | 75 | 1.68 | 110.6707
15.85896 | 16.06 | 325 | 75 | 1 | 75 | 1.68 | 254.695
27.03096 | 22.41 | 350 | 75 | 1 | 75 | 1.68 | 605.7639
63.24524 | 30.48 | 400 | 75 | 1 | 75 | 1.68 | 1927.715
4.4 | 4.08 | 250 | 100 | 1 | 100 | 0.9 | 17.952
7.9 | 6.62 | 275 | 100 | 1 | 100 | 0.9 | 52.298
11.7 | 12.86 | 300 | 100 | 1 | 100 | 0.9 | 150.462
17.8 | 18.45 | 325 | 100 | 1 | 100 | 0.9 | 328.41
30.2 | 25.05 | 350 | 100 | 1 | 100 | 0.9 | 756.51
69.4 | 38.17 | 400 | 100 | 1 | 100 | 0.9 | 2648.998