## Sheet1
温度 | Co/SiO2 | Co负载量 | HAP | 乙醇添加速度 | 乙醇转化率 | C4烯烃选择性 | C4烯烃收率
250 | 200 | 1 | 200 | 1.68 | 2.067169 | 34.05 | 70.38712
275 | 200 | 1 | 200 | 1.68 | 5.851721 | 37.43 | 219.0299
300 | 200 | 1 | 200 | 1.68 | 14.96889 | 46.94 | 702.6398
325 | 200 | 1 | 200 | 1.68 | 19.68136 | 49.7 | 978.1635
350 | 200 | 1 | 200 | 1.68 | 36.80102 | 47.21 | 1737.376
400 | 200 | 1 | 200 | 1.68 | 75.74076 | 39.68352 | 3005.66
250 | 200 | 2 | 200 | 1.68 | 4.602997 | 18.07 | 83.17616
275 | 200 | 2 | 200 | 1.68 | 17.19554 | 17.28 | 297.1389
300 | 200 | 2 | 200 | 1.68 | 38.92225 | 19.6 | 762.876
325 | 200 | 2 | 200 | 1.68 | 56.38246 | 30.62 | 1726.431
350 | 200 | 2 | 200 | 1.68 | 67.8793 | 39.1 | 2654.08
400 | 200 | 2 | 200 | 1.68 | 95.0041 | 78.6063 | 7467.921
250 | 200 | 1 | 200 | 0.9 | 9.669373 | 5.5 | 53.18155
275 | 200 | 1 | 200 | 0.9 | 19.23694 | 8.04 | 154.665
300 | 200 | 1 | 200 | 0.9 | 29.25023 | 17.01 | 497.5465
325 | 200 | 1 | 200 | 0.9 | 37.57919 | 28.72 | 1079.274
350 | 200 | 1 | 200 | 0.9 | 48.93704 | 36.85 | 1803.33
400 | 200 | 1 | 200 | 0.9 | 83.71338 | 53.43 | 4472.806
250 | 200 | 0.5 | 200 | 1.68 | 4.019391 | 9.62 | 38.66654
275 | 200 | 0.5 | 200 | 1.68 | 12.09776 | 8.62 | 104.2827
300 | 200 | 0.5 | 200 | 1.68 | 29.47656 | 10.72 | 315.9888
325 | 200 | 0.5 | 200 | 1.68 | 43.32562 | 18.89 | 818.421
350 | 200 | 0.5 | 200 | 1.68 | 60.46843 | 27.25 | 1647.765
400 | 200 | 0.5 | 200 | 1.68 | 88.43934 | 41.02 | 3627.782
250 | 200 | 2 | 200 | 0.3 | 14.78718 | 1.96 | 28.98288
275 | 200 | 2 | 200 | 0.3 | 12.42401 | 6.65 | 82.61967
300 | 200 | 2 | 200 | 0.3 | 20.80858 | 10.12 | 210.5828
325 | 200 | 2 | 200 | 0.3 | 28.34889 | 13.86 | 392.9156
350 | 200 | 2 | 200 | 0.3 | 36.81158 | 18.75 | 690.2171
400 | 200 | 2 | 200 | 0.3 | 76.01983 | 38.23 | 2906.238
250 | 200 | 5 | 200 | 1.68 | 13.3894 | 3.3 | 44.18501
275 | 200 | 5 | 200 | 1.68 | 12.78099 | 7.1 | 90.74503
300 | 200 | 5 | 200 | 1.68 | 25.47922 | 7.18 | 182.9408
325 | 200 | 5 | 200 | 1.68 | 41.19211 | 9.320306 | 383.9231
350 | 200 | 5 | 200 | 1.68 | 55.75503 | 10.65 | 593.791
400 | 200 | 5 | 200 | 1.68 | 83.34762 | 37.33 | 3111.367
250 | 50 | 1 | 50 | 0.3 | 19.65629 | 5.75 | 113.0237
275 | 50 | 1 | 50 | 0.3 | 29.04496 | 6.56 | 190.5349
300 | 50 | 1 | 50 | 0.3 | 39.98437 | 8.84 | 353.4618
325 | 50 | 1 | 50 | 0.3 | 48.17399 | 12.51597 | 602.9441
350 | 50 | 1 | 50 | 0.3 | 58.605 | 18.64 | 1092.397
400 | 50 | 1 | 50 | 0.3 | 76.02742 | 33.25 | 2527.912
250 | 50 | 1 | 50 | 0.9 | 6.265737 | 5.63 | 35.2761
275 | 50 | 1 | 50 | 0.9 | 8.76157 | 8.52 | 74.64858
300 | 50 | 1 | 50 | 0.9 | 13.17905 | 13.82 | 182.1344
325 | 50 | 1 | 50 | 0.9 | 21.59265 | 19.20596 | 414.7077
350 | 50 | 1 | 50 | 0.9 | 31.72066 | 25.89 | 821.248
400 | 50 | 1 | 50 | 0.9 | 56.11639 | 41.42 | 2324.341
250 | 50 | 1 | 50 | 2.1 | 2.053162 | 5.4 | 11.08707
275 | 50 | 1 | 50 | 2.1 | 3.002572 | 9.68 | 29.06489
300 | 50 | 1 | 50 | 2.1 | 4.729201 | 16.1 | 76.14013
325 | 50 | 1 | 50 | 2.1 | 9.252876 | 23.43842 | 216.8728
350 | 50 | 1 | 50 | 2.1 | 13.39274 | 31.04 | 415.7108
400 | 50 | 1 | 50 | 2.1 | 40.79716 | 42.04 | 1715.113
250 | 50 | 5 | 50 | 2.1 | 0.319964 | 2.19 | 0.7007211
275 | 50 | 5 | 50 | 2.1 | 1.015453 | 1.65 | 1.675498
300 | 50 | 5 | 50 | 2.1 | 1.684676 | 2.17 | 3.655746
325 | 50 | 5 | 50 | 2.1 | 3.892157 | 2.384362 | 9.280311
350 | 50 | 5 | 50 | 2.1 | 9.018841 | 3.3 | 29.76218
400 | 50 | 5 | 50 | 2.1 | 28.59439 | 10.29 | 294.2363
250 | 50 | 1 | 50 | 1.68 | 1.441709 | 6.17 | 8.895347
275 | 50 | 1 | 50 | 1.68 | 3.47363 | 8.11 | 28.17114
300 | 50 | 1 | 50 | 1.68 | 6.914388 | 11.22 | 77.57943
325 | 50 | 1 | 50 | 1.68 | 11.00152 | 15.81905 | 174.0336
350 | 50 | 1 | 50 | 1.68 | 19.9123 | 22.26 | 443.2477
400 | 50 | 1 | 50 | 1.68 | 44.53497 | 36.3 | 1616.619
250 | 67 | 1 | 33 | 1.68 | 1.346948 | 5.19 | 6.990662
275 | 67 | 1 | 33 | 1.68 | 2.305456 | 7.62 | 17.56757
300 | 67 | 1 | 33 | 1.68 | 4.066729 | 12.74 | 51.81013
325 | 67 | 1 | 33 | 1.68 | 8.231835 | 17.68111 | 145.5479
350 | 67 | 1 | 33 | 1.68 | 14.63878 | 23.46 | 343.4257
400 | 67 | 1 | 33 | 1.68 | 40.04715 | 27.91 | 1117.716
250 | 33 | 1 | 67 | 1.68 | 2.492689 | 1.89 | 4.711181
275 | 33 | 1 | 67 | 1.68 | 5.334835 | 2.55 | 13.60383
300 | 33 | 1 | 67 | 1.68 | 10.15204 | 3.61 | 36.64885
325 | 33 | 1 | 67 | 1.68 | 15.46139 | 6.174269 | 95.46278
350 | 33 | 1 | 67 | 1.68 | 24.0319 | 10.83 | 260.2655
400 | 33 | 1 | 67 | 1.68 | 53.61526 | 22.3 | 1195.62
250 | 50 | 1 | 50 | 1.68 | 1.408182 | 6.32 | 8.899709
275 | 50 | 1 | 50 | 1.68 | 3.417914 | 8.25 | 28.19779
300 | 50 | 1 | 50 | 1.68 | 6.723726 | 12.28 | 82.56735
325 | 50 | 1 | 50 | 1.68 | 10.70437 | 17.84536 | 191.0233
350 | 50 | 1 | 50 | 1.68 | 19.30926 | 25.97 | 501.4616
400 | 50 | 1 | 50 | 1.68 | 43.59544 | 41.08 | 1790.901
250 | 100 | 1 | 100 | 1.68 | 2.763024 | 3.26 | 9.007459
275 | 100 | 1 | 100 | 1.68 | 4.402661 | 4.97 | 21.88123
300 | 100 | 1 | 100 | 1.68 | 6.223563 | 9.32 | 58.0036
325 | 100 | 1 | 100 | 1.68 | 11.7458 | 14.71792 | 172.8737
350 | 100 | 1 | 100 | 1.68 | 16.18703 | 22.88 | 370.3593
400 | 100 | 1 | 100 | 1.68 | 45.13524 | 38.7 | 1746.734
250 | 10 | 1 | 10 | 1.68 | 0.3947743 | 2.85 | 1.125107
275 | 10 | 1 | 10 | 1.68 | 0.6151978 | 5.35 | 3.291308
300 | 10 | 1 | 10 | 1.68 | 1.148948 | 7.61 | 8.743498
325 | 10 | 1 | 10 | 1.68 | 3.285213 | 7.74 | 25.42755
350 | 10 | 1 | 10 | 1.68 | 6.0103 | 13.81 | 83.00224
400 | 10 | 1 | 10 | 1.68 | 21.10013 | 21.21 | 447.5338
250 | 25 | 1 | 25 | 1.68 | 0.5439837 | 6.62 | 3.601172
275 | 25 | 1 | 25 | 1.68 | 1.113157 | 6.62 | 7.369097
300 | 25 | 1 | 25 | 1.68 | 3.014985 | 5.05 | 15.22567
325 | 25 | 1 | 25 | 1.68 | 6.055178 | 8.33 | 50.43963
350 | 25 | 1 | 25 | 1.68 | 9.643361 | 13.1 | 126.328
400 | 25 | 1 | 25 | 1.68 | 33.4896 | 21.45 | 718.3518
250 | 50 | 1 | 50 | 2.1 | 2.121247 | 4.3 | 9.121362
275 | 50 | 1 | 50 | 2.1 | 3.833571 | 5.06 | 19.39787
300 | 50 | 1 | 50 | 2.1 | 5.81212 | 7.92 | 46.03199
325 | 50 | 1 | 50 | 2.1 | 9.784285 | 11.69 | 114.3783
350 | 50 | 1 | 50 | 2.1 | 15.86326 | 15.34 | 243.3424
400 | 50 | 1 | 50 | 2.1 | 44.98188 | 25.83 | 1161.882
250 | 75 | 1 | 75 | 1.68 | 2.768169 | 4.5 | 12.45676
275 | 75 | 1 | 75 | 1.68 | 7.510253 | 4.79 | 35.97411
300 | 75 | 1 | 75 | 1.68 | 12.61924 | 8.77 | 110.6707
325 | 75 | 1 | 75 | 1.68 | 15.85896 | 16.06 | 254.695
350 | 75 | 1 | 75 | 1.68 | 27.03096 | 22.41 | 605.7639
400 | 75 | 1 | 75 | 1.68 | 63.24524 | 30.48 | 1927.715
250 | 100 | 1 | 100 | 0.9 | 4.4 | 4.08 | 17.952
275 | 100 | 1 | 100 | 0.9 | 7.9 | 6.62 | 52.298
300 | 100 | 1 | 100 | 0.9 | 11.7 | 12.86 | 150.462
325 | 100 | 1 | 100 | 0.9 | 17.8 | 18.45 | 328.41
350 | 100 | 1 | 100 | 0.9 | 30.2 | 25.05 | 756.51
400 | 100 | 1 | 100 | 0.9 | 69.4 | 38.17 | 2648.998